## IPE-secpropsdimsprops-Eurocode3
Eurocode 3 - UK National Annex
Parallel flange I sections - IPE, Section properties - Dimensions and properties
Section designation | Dimensions | [13 empty] | Properties
| Mass per metre | Depth of section | Width of section | Thickness |  | Root radius | Depth between fillets | Ratios for local buckling |  | Dimensions for detailing |  |  | Surface area |  | Second moment of area |  | Radius of gyration |  | Elastic modulus |  | Plastic modulus |  | Buckling parameter | Torsional index | Warping constant | Torsional constant | Area of section
|  |  |  | Web | Flange |  |  | Web | Flange | End clearance | Notch |  | Per metre | Per tonne | Axis y-y | Axis z-z | Axis y-y | Axis z-z | Axis y-y | Axis z-z | Axis y-y | Axis z-z
|  | h | b | tw | tf | r | d | cw / tw | cf / tf | C | N | n | [10 empty] | U | X | Iw | IT | A
| kg/m | mm | mm | mm | mm | mm | mm |  |  | mm | mm | mm | m2 | m2 | cm4 | cm4 | cm | cm | cm3 | cm3 | cm3 | cm3 |  |  | dm6 | cm4 | cm2
IPE 750 x 220 | 220 | 779.0 | 266.0 | 16.5 | 30.0 | 17.0 | 685.1 | 41.5 | 3.59 | 10 | 136 | 48 | 2.56 | 11.6 | 278,000 | 9,440 | 31.5 | 5.80 | 7,140 | 710 | 8,200 | 1,110 | 7.272 | 28.8 | 13.2 | 607 | 281
IPE 750 x 196 | 196 | 770.0 | 268.0 | 15.6 | 25.4 | 17.0 | 685.0 | 43.9 | 4.30 | 10 | 138 | 44 | 2.55 | 13.0 | 240,000 | 8,180 | 31.0 | 5.71 | 6,240 | 610 | 7,170 | 959 | 7.201 | 33.0 | 11.3 | 406 | 251
IPE 750 x 173 | 173 | 762.0 | 267.0 | 14.4 | 21.6 | 17.0 | 685.0 | 47.6 | 5.06 | 9 | 138 | 40 | 2.53 | 14.6 | 206,000 | 6,870 | 30.5 | 5.57 | 5,400 | 515 | 6,220 | 810 | 7.105 | 37.8 | 9.39 | 270 | 221
IPE 750 x 147 | 147 | 753.0 | 265.0 | 13.2 | 17.0 | 17.0 | 685.0 | 51.9 | 6.41 | 9 | 136 | 34 | 2.51 | 17.1 | 166,000 | 5,290 | 29.8 | 5.31 | 4,410 | 399 | 5,110 | 631 | 6.917 | 45.4 | 7.14 | 157 | 188
IPE 750 x 134 | 134 | 750.0 | 264.0 | 12.0 | 15.5 | 17.0 | 685.0 | 57.1 | 7.03 | 8 | 136 | 34 | 2.50 | 18.7 | 151,000 | 4,790 | 29.7 | 5.30 | 4,020 | 362 | 4,640 | 570 | 6.910 | 49.5 | 6.44 | 120 | 171
IPE V 600 | 184 | 618.0 | 228.0 | 18.0 | 28.0 | 24.0 | 514.0 | 28.6 | 2.89 | 11 | 116 | 52 | 2.07 | 11.3 | 142,000 | 5,570 | 24.6 | 4.88 | 4,580 | 488 | 5,320 | 780 | 6.653 | 22.7 | 4.85 | 506 | 234
IPE O 600 | 154 | 610.0 | 224.0 | 15.0 | 24.0 | 24.0 | 514.0 | 34.3 | 3.35 | 10 | 116 | 48 | 2.04 | 13.3 | 118,000 | 4,520 | 24.5 | 4.79 | 3,880 | 404 | 4,470 | 640 | 6.600 | 26.1 | 3.86 | 316 | 197
IPE 600 | 122 | 600.0 | 220.0 | 12.0 | 19.0 | 24.0 | 514.0 | 42.8 | 4.21 | 8 | 114 | 44 | 2.01 | 16.5 | 92,100 | 3,390 | 24.3 | 4.66 | 3,070 | 308 | 3,510 | 486 | 6.510 | 31.9 | 2.85 | 165 | 156
IPE A 600 | 108 | 597.0 | 220.0 | 9.8 | 17.5 | 24.0 | 514.0 | 52.4 | 4.63 | 7 | 116 | 42 | 2.01 | 18.6 | 82,900 | 3,120 | 24.6 | 4.77 | 2,780 | 283 | 3,140 | 442 | 6.603 | 34.7 | 2.61 | 122 | 137
IPE V 550 | 159 | 566.0 | 216.0 | 17.1 | 25.2 | 24.0 | 467.6 | 27.3 | 2.99 | 11 | 110 | 50 | 1.92 | 12.1 | 102,000 | 4,260 | 22.5 | 4.59 | 3,620 | 395 | 4,200 | 632 | 6.449 | 22.5 | 3.12 | 372 | 202
IPE O 550 | 123 | 556.0 | 212.0 | 12.7 | 20.2 | 24.0 | 467.6 | 36.8 | 3.75 | 8 | 110 | 46 | 1.89 | 15.4 | 79,200 | 3,220 | 22.5 | 4.55 | 2,850 | 304 | 3,260 | 481 | 6.428 | 27.6 | 2.30 | 187 | 156
IPE 550 | 106 | 550.0 | 210.0 | 11.1 | 17.2 | 24.0 | 467.6 | 42.1 | 4.39 | 8 | 110 | 42 | 1.88 | 17.7 | 67,100 | 2,670 | 22.4 | 4.45 | 2,440 | 254 | 2,790 | 401 | 6.365 | 31.4 | 1.88 | 123 | 134
IPE A 550 | 92.1 | 547.0 | 210.0 | 9.0 | 15.7 | 24.0 | 467.6 | 52.0 | 4.87 | 7 | 112 | 40 | 1.87 | 20.4 | 60,000 | 2,430 | 22.6 | 4.55 | 2,190 | 232 | 2,480 | 362 | 6.451 | 34.4 | 1.71 | 89.3 | 117
IPE V 500 | 129 | 514.0 | 204.0 | 14.2 | 23.0 | 21.0 | 426.0 | 30.0 | 3.21 | 9 | 106 | 44 | 1.78 | 13.8 | 70,700 | 3,270 | 20.7 | 4.46 | 2,750 | 320 | 3,170 | 506 | 6.368 | 22.9 | 1.97 | 242 | 164
IPE O 500 | 107 | 506.0 | 202.0 | 12.0 | 19.0 | 21.0 | 426.0 | 35.5 | 3.89 | 8 | 106 | 40 | 1.76 | 16.4 | 57,800 | 2,620 | 20.6 | 4.38 | 2,280 | 260 | 2,610 | 409 | 6.307 | 26.9 | 1.55 | 143 | 137
IPE 500 | 90.7 | 500.0 | 200.0 | 10.2 | 16.0 | 21.0 | 426.0 | 41.8 | 4.62 | 7 | 106 | 38 | 1.74 | 19.2 | 48,200 | 2,140 | 20.4 | 4.31 | 1,930 | 214 | 2,190 | 336 | 6.257 | 31.1 | 1.25 | 89.1 | 116
IPE A 500 | 79.4 | 497.0 | 200.0 | 8.4 | 14.5 | 21.0 | 426.0 | 50.7 | 5.16 | 6 | 106 | 36 | 1.74 | 21.9 | 42,900 | 1,940 | 20.6 | 4.38 | 1,730 | 194 | 1,950 | 302 | 6.322 | 34.2 | 1.12 | 64.3 | 101
IPE V 450 | 107 | 460.0 | 194.0 | 12.4 | 19.6 | 21.0 | 378.8 | 30.5 | 3.56 | 8 | 102 | 42 | 1.64 | 15.3 | 46,200 | 2,400 | 18.7 | 4.26 | 2,010 | 247 | 2,300 | 389 | 6.218 | 23.5 | 1.16 | 149 | 132
IPE O 450 | 92.4 | 456.0 | 192.0 | 11.0 | 17.6 | 21.0 | 378.8 | 34.4 | 3.95 | 8 | 102 | 40 | 1.62 | 17.6 | 40,900 | 2,080 | 18.7 | 4.21 | 1,800 | 217 | 2,050 | 341 | 6.183 | 25.7 | 0.998 | 109 | 118
IPE 450 | 77.6 | 450.0 | 190.0 | 9.4 | 14.6 | 21.0 | 378.8 | 40.3 | 4.75 | 7 | 102 | 36 | 1.61 | 20.7 | 33,700 | 1,680 | 18.5 | 4.12 | 1,500 | 176 | 1,700 | 276 | 6.118 | 29.9 | 0.791 | 66.7 | 98.8
IPE A 450 | 67.2 | 447.0 | 190.0 | 7.6 | 13.1 | 21.0 | 378.8 | 49.8 | 5.36 | 6 | 102 | 36 | 1.60 | 23.9 | 29,800 | 1,500 | 18.7 | 4.19 | 1,330 | 158 | 1,490 | 246 | 6.181 | 33.0 | 0.705 | 47.1 | 85.6
IPE V 400 | 84.0 | 408.0 | 182.0 | 10.6 | 17.5 | 21.0 | 331.0 | 31.2 | 3.70 | 7 | 96 | 40 | 1.49 | 17.7 | 30,100 | 1,770 | 16.8 | 4.06 | 1,480 | 194 | 1,680 | 304 | 6.074 | 22.9 | 0.673 | 99.6 | 107
IPE O 400 | 75.7 | 404.0 | 182.0 | 9.7 | 15.5 | 21.0 | 331.0 | 34.1 | 4.20 | 7 | 98 | 38 | 1.48 | 19.6 | 26,800 | 1,560 | 16.7 | 4.03 | 1,320 | 172 | 1,500 | 269 | 6.046 | 25.1 | 0.588 | 73.3 | 96.4
IPE 400 | 66.3 | 400.0 | 180.0 | 8.6 | 13.5 | 21.0 | 331.0 | 38.5 | 4.79 | 6 | 96 | 36 | 1.47 | 22.1 | 23,100 | 1,320 | 16.6 | 3.95 | 1,160 | 146 | 1,310 | 229 | 5.988 | 28.0 | 0.490 | 51.3 | 84.5
IPE A 400 | 57.4 | 397.0 | 180.0 | 7.0 | 12.0 | 21.0 | 331.0 | 47.3 | 5.46 | 6 | 98 | 34 | 1.46 | 25.5 | 20,300 | 1,170 | 16.7 | 4.00 | 1,020 | 130 | 1,140 | 202 | 6.041 | 30.9 | 0.432 | 36.2 | 73.1
IPE O 360 | 66.0 | 364.0 | 172.0 | 9.2 | 14.7 | 18.0 | 298.6 | 32.5 | 4.31 | 7 | 92 | 34 | 1.37 | 20.7 | 19,000 | 1,250 | 15.1 | 3.86 | 1,050 | 146 | 1,190 | 227 | 5.910 | 24.2 | 0.380 | 55.7 | 84.1
IPE 360 | 57.1 | 360.0 | 170.0 | 8.0 | 12.7 | 18.0 | 298.6 | 37.3 | 4.96 | 6 | 92 | 32 | 1.35 | 23.7 | 16,300 | 1,040 | 15.0 | 3.79 | 904 | 123 | 1,020 | 191 | 5.859 | 27.3 | 0.314 | 37.4 | 72.7
IPE A 360 | 50.2 | 357.6 | 170.0 | 6.6 | 11.5 | 18.0 | 298.6 | 45.2 | 5.54 | 5 | 92 | 30 | 1.35 | 26.9 | 14,500 | 944 | 15.1 | 3.84 | 812 | 111 | 907 | 172 | 5.911 | 29.9 | 0.282 | 27.4 | 64.0
IPE O 330 | 57.0 | 334.0 | 162.0 | 8.5 | 13.5 | 18.0 | 271.0 | 31.9 | 4.35 | 6 | 88 | 32 | 1.27 | 22.2 | 13,900 | 960 | 13.8 | 3.64 | 833 | 119 | 943 | 185 | 5.738 | 23.7 | 0.246 | 42.2 | 72.6
IPE 330 | 49.1 | 330.0 | 160.0 | 7.5 | 11.5 | 18.0 | 271.0 | 36.1 | 5.07 | 6 | 88 | 30 | 1.25 | 25.5 | 11,800 | 788 | 13.7 | 3.55 | 713 | 99 | 804 | 154 | 5.666 | 26.8 | 0.199 | 28.1 | 62.6
IPE A 330 | 43.0 | 327.0 | 160.0 | 6.5 | 10.0 | 18.0 | 271.0 | 41.7 | 5.88 | 5 | 88 | 28 | 1.25 | 29.1 | 10,200 | 685 | 13.7 | 3.54 | 626 | 86 | 702 | 133 | 5.664 | 29.9 | 0.172 | 19.6 | 54.7
IPE O 300 | 49.3 | 304.0 | 152.0 | 8.0 | 12.7 | 15.0 | 248.6 | 31.1 | 4.49 | 6 | 82 | 28 | 1.17 | 23.8 | 9,990 | 746 | 12.6 | 3.45 | 658 | 98 | 744 | 153 | 5.580 | 23.4 | 0.158 | 31.0 | 62.8
IPE 300 | 42.2 | 300.0 | 150.0 | 7.1 | 10.7 | 15.0 | 248.6 | 35.0 | 5.28 | 6 | 82 | 26 | 1.16 | 27.5 | 8,360 | 604 | 12.5 | 3.35 | 557 | 81 | 628 | 125 | 5.498 | 26.8 | 0.126 | 19.9 | 53.8
IPE A 300 | 36.5 | 297.0 | 150.0 | 6.1 | 9.2 | 15.0 | 248.6 | 40.8 | 6.19 | 5 | 82 | 26 | 1.16 | 31.7 | 7,170 | 519 | 12.4 | 3.34 | 483 | 69 | 542 | 107 | 5.495 | 30.3 | 0.107 | 13.3 | 46.5
IPE O 270 | 42.3 | 274.0 | 136.0 | 7.5 | 12.2 | 15.0 | 219.6 | 29.3 | 4.04 | 6 | 76 | 28 | 1.05 | 24.9 | 6,950 | 514 | 11.4 | 3.09 | 507 | 76 | 575 | 118 | 5.289 | 21.7 | 0.0876 | 25.0 | 53.8
IPE 270 | 36.1 | 270.0 | 135.0 | 6.6 | 10.2 | 15.0 | 219.6 | 33.3 | 4.82 | 5 | 76 | 26 | 1.04 | 28.8 | 5,790 | 420 | 11.2 | 3.02 | 429 | 62 | 484 | 97.0 | 5.230 | 24.9 | 0.0706 | 15.9 | 45.9
IPE A 270 | 30.7 | 267.0 | 135.0 | 5.5 | 8.7 | 15.0 | 219.6 | 39.9 | 5.72 | 5 | 76 | 24 | 1.04 | 33.8 | 4,920 | 358 | 11.2 | 3.02 | 368 | 53 | 413 | 82.3 | 5.232 | 28.3 | 0.0595 | 10.4 | 39.2
IPE O 240 | 34.3 | 242.0 | 122.0 | 7.0 | 10.8 | 15.0 | 190.4 | 27.2 | 3.94 | 6 | 68 | 26 | 0.932 | 27.2 | 4,370 | 329 | 10.0 | 2.74 | 361 | 54 | 410 | 84.4 | 4.976 | 20.8 | 0.0437 | 17.1 | 43.7
IPE 240 | 30.7 | 240.0 | 120.0 | 6.2 | 9.8 | 15.0 | 190.4 | 30.7 | 4.28 | 5 | 68 | 26 | 0.922 | 30.0 | 3,890 | 284 | 9.97 | 2.69 | 324 | 47 | 367 | 73.9 | 4.941 | 22.6 | 0.0374 | 13.0 | 39.1
IPE A 240 | 26.2 | 237.0 | 120.0 | 5.2 | 8.3 | 15.0 | 190.4 | 36.6 | 5.11 | 5 | 68 | 24 | 0.918 | 35.0 | 3,290 | 240 | 9.94 | 2.68 | 278 | 40 | 312 | 62.4 | 4.936 | 25.6 | 0.0313 | 8.50 | 33.3
IPE AA 240 | 24.9 | 236.4 | 120.0 | 4.8 | 8.0 | 15.0 | 190.4 | 39.7 | 5.33 | 4 | 68 | 24 | 0.917 | 36.8 | 3,150 | 231 | 9.97 | 2.70 | 267 | 39 | 298 | 60.0 | 4.949 | 26.4 | 0.0301 | 7.61 | 31.7
IPE O 220 | 29.4 | 222.0 | 112.0 | 6.6 | 10.2 | 12.0 | 177.6 | 26.9 | 3.99 | 5 | 64 | 24 | 0.858 | 29.2 | 3,130 | 240 | 9.16 | 2.53 | 282 | 43 | 321 | 66.9 | 4.777 | 21.0 | 0.0268 | 12.2 | 37.4
IPE 220 | 26.2 | 220.0 | 110.0 | 5.9 | 9.2 | 12.0 | 177.6 | 30.1 | 4.35 | 5 | 64 | 22 | 0.848 | 32.4 | 2,770 | 205 | 9.11 | 2.48 | 252 | 37 | 285 | 58.1 | 4.725 | 22.9 | 0.0227 | 9.03 | 33.4
IPE A 220 | 22.2 | 217.0 | 110.0 | 5.0 | 7.7 | 12.0 | 177.6 | 35.5 | 5.26 | 5 | 64 | 20 | 0.843 | 38.0 | 2,320 | 171 | 9.05 | 2.46 | 214 | 31 | 240 | 48.5 | 4.709 | 26.4 | 0.0187 | 5.68 | 28.3
IPE AA 220 | 21.2 | 216.4 | 110.0 | 4.7 | 7.4 | 12.0 | 177.6 | 37.8 | 5.49 | 4 | 64 | 20 | 0.843 | 39.8 | 2,220 | 165 | 9.07 | 2.47 | 205 | 30 | 230 | 46.5 | 4.727 | 27.2 | 0.0179 | 5.06 | 27.0
IPE O 200 | 25.1 | 202.0 | 102.0 | 6.2 | 9.5 | 12.0 | 159.0 | 25.6 | 3.78 | 5 | 58 | 22 | 0.779 | 31.0 | 2,210 | 169 | 8.32 | 2.30 | 219 | 33 | 249 | 51.9 | 4.547 | 20.1 | 0.0156 | 9.36 | 32.0
IPE 200 | 22.4 | 200.0 | 100.0 | 5.6 | 8.5 | 12.0 | 159.0 | 28.4 | 4.14 | 5 | 58 | 22 | 0.768 | 34.3 | 1,940 | 142 | 8.26 | 2.24 | 194 | 29 | 221 | 44.6 | 4.492 | 22.0 | 0.0130 | 6.92 | 28.5
IPE A 200 | 18.4 | 197.0 | 100.0 | 4.5 | 7.0 | 12.0 | 159.0 | 35.3 | 5.11 | 4 | 58 | 20 | 0.764 | 41.5 | 1,590 | 117 | 8.23 | 2.23 | 162 | 23 | 182 | 36.5 | 4.496 | 25.5 | 0.0105 | 4.14 | 23.5
IPE AA 200 | 18.0 | 196.4 | 100.0 | 4.5 | 6.7 | 12.0 | 159.0 | 35.3 | 5.34 | 4 | 58 | 20 | 0.763 | 42.4 | 1,530 | 112 | 8.19 | 2.21 | 156 | 22 | 176 | 35.0 | 4.472 | 26.3 | 0.0101 | 3.81 | 22.9
IPE O 180 | 21.3 | 182.0 | 92.0 | 6.0 | 9.0 | 9.0 | 146.0 | 24.3 | 3.78 | 5 | 54 | 18 | 0.705 | 33.1 | 1,500 | 117 | 7.45 | 2.08 | 165 | 26 | 189 | 39.9 | 4.321 | 19.7 | 0.00874 | 6.65 | 27.1
IPE 180 | 18.8 | 180.0 | 91.0 | 5.3 | 8.0 | 9.0 | 146.0 | 27.5 | 4.23 | 5 | 54 | 18 | 0.698 | 37.1 | 1,320 | 101 | 7.42 | 2.05 | 146 | 22 | 166 | 34.6 | 4.299 | 21.8 | 0.00743 | 4.73 | 23.9
IPE A 180 | 15.4 | 177.0 | 91.0 | 4.3 | 6.5 | 9.0 | 146.0 | 34.0 | 5.28 | 4 | 54 | 16 | 0.694 | 45.1 | 1,060 | 81.9 | 7.37 | 2.05 | 120 | 18 | 135 | 28.0 | 4.286 | 26.1 | 0.00593 | 2.67 | 19.6
IPE AA 180 | 14.9 | 176.4 | 91.0 | 4.3 | 6.2 | 9.0 | 146.0 | 34.0 | 5.54 | 4 | 54 | 16 | 0.693 | 46.5 | 1,020 | 78.1 | 7.32 | 2.03 | 116 | 17 | 131 | 26.7 | 4.282 | 26.9 | 0.00564 | 2.43 | 19.0
IPE 160 | 15.8 | 160.0 | 82.0 | 5.0 | 7.4 | 9.0 | 127.2 | 25.4 | 3.99 | 5 | 50 | 18 | 0.623 | 39.4 | 869 | 68.3 | 6.58 | 1.84 | 109 | 17 | 124 | 26.1 | 4.075 | 20.5 | 0.00396 | 3.54 | 20.1
IPE A 160 | 12.7 | 157.0 | 82.0 | 4.0 | 5.9 | 9.0 | 127.2 | 31.8 | 5.08 | 4 | 50 | 16 | 0.619 | 48.7 | 689 | 54.4 | 6.53 | 1.83 | 87.8 | 13 | 99.1 | 20.7 | 4.062 | 24.7 | 0.00309 | 1.93 | 16.2
IPE AA 160 | 12.3 | 156.4 | 82.0 | 4.0 | 5.6 | 9.0 | 131.2 | 32.8 | 5.36 | 4 | 50 | 14 | 0.625 | 50.8 | 659 | 51.7 | 6.48 | 1.81 | 84.3 | 13 | 95.2 | 19.7 | 4.038 | 25.5 | 0.00293 | 1.75 | 15.7
IPE 140 | 12.9 | 140.0 | 73.0 | 4.7 | 6.9 | 7.0 | 112.2 | 23.9 | 3.93 | 4 | 46 | 14 | 0.551 | 42.7 | 541 | 44.9 | 5.74 | 1.65 | 77.3 | 12 | 88.3 | 19.3 | 3.854 | 19.6 | 0.00198 | 2.40 | 16.4
IPE A 140 | 10.5 | 137.4 | 73.0 | 3.8 | 5.6 | 7.0 | 112.2 | 29.5 | 4.93 | 4 | 46 | 14 | 0.547 | 52.1 | 435 | 36.4 | 5.70 | 1.65 | 63.3 | 10 | 71.6 | 15.5 | 3.847 | 23.6 | 0.00158 | 1.34 | 13.4
IPE AA 140 | 10.1 | 136.6 | 73.0 | 3.8 | 5.2 | 7.0 | 112.2 | 29.5 | 5.31 | 4 | 46 | 14 | 0.546 | 54.0 | 407 | 33.8 | 5.64 | 1.63 | 59.7 | 9 | 67.6 | 14.5 | 3.818 | 24.8 | 0.00146 | 1.15 | 12.8
IPE 120 | 10.4 | 120.0 | 64.0 | 4.4 | 6.3 | 7.0 | 93.4 | 21.2 | 3.62 | 4 | 40 | 14 | 0.475 | 45.7 | 318 | 27.7 | 4.90 | 1.45 | 53.0 | 9 | 60.7 | 13.6 | 3.601 | 17.9 | 0.000890 | 1.69 | 13.2
IPE A 120 | 8.7 | 117.6 | 64.0 | 3.8 | 5.1 | 7.0 | 93.4 | 24.6 | 4.53 | 4 | 42 | 14 | 0.472 | 54.2 | 257 | 22.4 | 4.83 | 1.42 | 43.8 | 7 | 49.9 | 11.0 | 3.577 | 21.2 | 0.000710 | 1.00 | 11.0
IPE AA 120 | 8.4 | 117.0 | 64.0 | 3.8 | 4.8 | 7.0 | 93.4 | 24.6 | 4.81 | 4 | 42 | 12 | 0.470 | 56.0 | 244 | 21.1 | 4.79 | 1.41 | 41.7 | 7 | 47.6 | 10.4 | 3.536 | 21.9 | 0.000660 | 0.89 | 10.7
IPE 100 | 8.1 | 100.0 | 55.0 | 4.1 | 5.7 | 7.0 | 74.6 | 18.2 | 3.24 | 4 | 36 | 14 | 0.400 | 49.4 | 171 | 15.9 | 4.07 | 1.24 | 34.2 | 6 | 39.4 | 9.20 | 3.333 | 15.8 | 0.000350 | 1.16 | 10.3
IPE A 100 | 6.9 | 98.0 | 55.0 | 3.6 | 4.7 | 7.0 | 74.6 | 20.7 | 3.98 | 4 | 36 | 12 | 0.397 | 57.5 | 141 | 13.1 | 4.01 | 1.22 | 28.8 | 5 | 33.0 | 7.50 | 3.299 | 18.2 | 0.000280 | 0.73 | 8.8
IPE AA 100 | 6.7 | 97.6 | 55.0 | 3.6 | 4.5 | 7.0 | 74.6 | 20.7 | 4.16 | 4 | 36 | 12 | 0.396 | 59.1 | 136 | 12.6 | 3.98 | 1.21 | 27.9 | 5 | 31.9 | 7.20 | 3.279 | 18.7 | 0.000270 | 0.67 | 8.6
IPE 80 | 6.0 | 80.0 | 46.0 | 3.8 | 5.2 | 5.0 | 59.6 | 15.7 | 3.10 | 4 | 32 | 12 | 0.328 | 54.6 | 80.1 | 8.49 | 3.24 | 1.05 | 20.0 | 4 | 23.2 | 5.80 | 3.065 | 14.3 | 0.000120 | 0.67 | 7.6
IPE A 80 | 5.0 | 78.0 | 46.0 | 3.3 | 4.2 | 5.0 | 59.6 | 18.1 | 3.89 | 4 | 32 | 10 | 0.325 | 65.0 | 64.4 | 6.85 | 3.18 | 1.04 | 16.5 | 3 | 19.0 | 4.70 | 3.025 | 16.5 | 0.000090 | 0.39 | 6.4
IPE AA 80 | 4.9 | 78.0 | 46.0 | 3.2 | 4.2 | 5.0 | 59.6 | 18.6 | 3.90 | 4 | 32 | 10 | 0.325 | 66.3 | 64.1 | 6.85 | 3.19 | 1.04 | 16.4 | 3 | 18.9 | 4.70 | 3.044 | 16.6 | 0.000090 | 0.38 | 6.3
This data was downloaded from the Orange Book website (http://orangebook.arcelormittal.com/design-data/uk-na/beams/ipe/section-properties-dimensions-and-properties/) on 25/10/2023 at 13:31
© 2023, SCI and ArcelorMittal Commercial Sections S.A. This data is subject to the same terms as defined by the Orange Book website (http://orangebook.arcelormittal.com/terms-conditions/)